## 测量记录
螺栓超声测量记录 试件05 置零 / 500 / 1000 / 1500 / 2000
记录日期：2026-09-17 数据来源：超声测量软件界面截图（D:\采集数据测量） 设备：192.168.0.7:23
一、试件规格 / 固定参数（各级加载时均未改动）
参数 | 值 | 单位 | 说明
试件名称 | 05 |  | 右侧“试件规格”面板
通道 CH | 9 |  | 波形标题 CH:9；工具栏 通道=9
MReg | 9 |  | 波形标题 MReg:9
测量模式 | 自动(Beta) |  | 工具栏
近似总长 | 240 | mm
材料规格 | 10.9
有效长度 | 193 | mm
净截面积 | 816.72 | mm²
分组 |  |  | 空
下限 |  |  | 空
上限 |  |  | 空
置零声时(列表) | 89944 | ns | 左侧列表 05 项，五张截图均为 89944
置零温度(列表) | 29.80 / 29.43 | ℃ | 置零截图显示 29.80；500~2000 截图显示 29.43
配置 / 启用 | 5 / 4 |  | 左侧列表顶部
二、分级加载数据（界面顶部数值栏 + 波形图 SNR/DL）
序号 | 加载级 | 状态栏时间 | U1轴向力 (kN) | 温度 (℃) | 回波声时 (ns) | 伸长量 (μm) | 声时差 (ns) | 标准差 (ns) | SNR (dB) | DL (mV) | 列表置零声时 (ns) | 列表置零温度 (℃) | 备注
1 | 置零 | 14:33:42 | 2.8 | 29.29 | 89942.56 | 2.61 | 3.23 | 0.16 | 16.4 | 29 | 89944 | 29.8 | 置零后截图
2 | 500 | 15:03:03 | 65.44 | 29.5 | 90020.41 | 61.1 | 75.72 | 0.26 | 19.1 | 30 | 89944 | 29.43
3 | 1000 | 15:06:54 | 128.36 | 29.29 | 90091.26 | 119.85 | 148.52 | 0.14 | 20.6 | 31 | 89944 | 29.43
4 | 1500 | 15:13:04 | 208.65 | 29.41 | 90185.27 | 194.82 | 241.44 | 0.02 | 20.7 | 32 | 89944 | 29.43
5 | 2000 | 15:17:02 | 274.75 | 29.4 | 90261.66 | 256.54 | 317.92 | 0.06 | 22.8 | 24 | 89944 | 29.43
说明：
1. 顶部数值栏 6 项（U1轴向力、温度、回波声时、伸长量、声时差、标准差）按截图原样抄录，未做任何换算。
2. SNR / DL 取自波形图右下角黑色标签（如 SNR:16.4db/DL:29mV）。
3. “状态栏时间”取自窗口底部“通道X正常(2026-09-17 hh:mm:ss)”，截图分辩率低，秒位可能有 1~2 位误差，仅供参考。
4. 加载级 500/1000/1500/2000 为现场加载设定值，单位以现场加载设备为准。
5. 置零截图中左侧列表 01 项显示 99388 / 29.37，500~2000 截图中 01 项变为 89944 / 29.43，与 05 项一致。
三、界面下方“手动测量结果”表格（历史记录，非本次加载数据，五张截图相同）
试件 | 分组 | 温度(℃) | 回波声时(ns) | 声时差(ns) | 伸长量(μm) | U1轴向力(kN) | 采集时间
04 |  | 31.96 | 32300.26 | -0.07 | -0.06 | -0.04 | 2026-08-28 13:25:26.133